## Sheet1
Name | C | H | O | N | S | CL | HC | LG | Tem(°C) | RT(min) | SSA | CYCLE | SC | SE | Doi
Trifolium repens | 59.3 | 1.3 | 35.3 | 4.1 | 0 |  |  |  | 700 | 120 | 59.3
Trifolium repens | 59.3 | 1.3 | 35.3 | 4.1 | 0 |  |  |  | 700 | 120 | 763.1 |  |  |  | https://doi.org/10.1039/C5RA20327A
Trifolium repens | 59.3 | 1.3 | 35.3 | 4.1 | 0 |  |  |  | 700 | 120 | 857 | 1000 | 233.1
Trifolium repens | 59.3 | 1.3 | 35.3 | 4.1 | 0 |  |  |  | 700 | 120 | 857 | 3000 | 232.9847
Trifolium repens | 59.3 | 1.3 | 35.3 | 4.1 | 0 |  |  |  | 700 | 120 | 857 | 5000 | 232.5987
Trifolium repens | 59.3 | 1.3 | 35.3 | 4.1 | 0 |  |  |  | 700 | 120 | 857 | 7000 | 231.6533
Trifolium repens | 59.3 | 1.3 | 35.3 | 4.1 | 0 |  |  |  | 700 | 120 | 857 | 10000 | 231.4323
Trifolium repens | 59.3 | 1.3 | 35.3 | 4.1 | 0 |  |  |  | 700 | 120 | 851
peanut shells | 48.3 | 4.48 | 38.46 | 1.13 | 0.05 |  |  |  | 200 | 240 |  |  |  |  | https://doi.org/10.1007/s11581-020-03487-8
peanut shells | 48.3 | 4.48 | 38.46 | 1.13 | 0.05 |  |  |  | 200 | 240 | 1930 | 1000 | 256.05 | 32.08
peanut shells | 48.3 | 4.48 | 38.46 | 1.13 | 0.05 |  |  |  | 200 | 240 | 1930 | 3000 | 255.98
peanut shells | 48.3 | 4.48 | 38.46 | 1.13 | 0.05 |  |  |  | 200 | 240 | 1930 | 5000 | 253.86
peanut shells | 48.3 | 4.48 | 38.46 | 1.13 | 0.05 |  |  |  | 200 | 240 | 1930 | 7000 | 252.67
peanut shells | 48.3 | 4.48 | 38.46 | 1.13 | 0.05 |  |  |  | 200 | 240 | 1930 | 9000 | 251.22
peanut shells | 48.3 | 4.48 | 38.46 | 1.13 | 0.05 |  |  |  | 200 | 240 | 1930 | 10000 | 250.43
peanut shells | 48.3 | 4.48 | 38.46 | 1.13 | 0.05 |  |  |  | 200 | 240 | 2129.5 | 7000 | 247.8767
peanut shells | 48.3 | 4.48 | 38.46 | 1.13 | 0.05 |  |  |  | 200 | 240 | 2129.5 | 5000 | 249.4579
peanut shells | 48.3 | 4.48 | 38.46 | 1.13 | 0.05 |  |  |  | 200 | 240 | 2129.5 | 3000 | 251.9864
peanut shells | 48.3 | 4.48 | 38.46 | 1.13 | 0.05 |  |  |  | 200 | 240 | 2129.5 | 1000 | 255.7921
Fungal hypha | 69.61 | 0 | 27.66 | 2.73 | 0 |  |  |  | 800 | 120 | 631.64 | 1000 | 278.8923 | 38.75 | https://doi.org/10.1016/j.jallcom.2019.151664
Fungal hypha | 69.61 | 0 | 27.66 | 2.73 | 0 |  |  |  | 800 | 120 | 631.64 | 3000 | 277.4323
Fungal hypha | 69.61 | 0 | 27.66 | 2.73 | 0 |  |  |  | 800 | 120 | 631.64 | 5000 | 275.5651
Fungal hypha | 69.61 | 0 | 27.66 | 2.73 | 0 |  |  |  | 800 | 120 | 631.64 | 7000 | 273.2476
Fungal hypha | 69.61 | 0 | 27.66 | 2.73 | 0 |  |  |  | 800 | 120 | 631.64 | 8000 | 272.6585
Fungal hypha | 69.61 | 0 | 27.66 | 2.73 | 0 |  |  |  | 800 | 120 | 631.64 | 9000 | 271.7458
Fungal hypha | 69.61 | 0 | 27.66 | 2.73 | 0 |  |  |  | 800 | 120 | 631.64 | 10000 | 270.6297
Kapok Fiber | 55.93 | 2.6 | 26.28 | 1.45 | 0 |  |  |  | 700 | 120 | 613.8 | 10000 | 136 |  | https://doi.org/10.1016/j.jallcom.2019.151664
Kapok Fiber | 72.5 | 2.3 | 20.92 | 0.76 | 0 |  |  |  | 750 | 120 | 1125.7 | 1000 | 285.67
Kapok Fiber | 72.5 | 2.3 | 20.92 | 0.76 | 0 |  |  |  | 750 | 120 | 1125.7 | 3000 | 285.21
Kapok Fiber | 72.5 | 2.3 | 20.92 | 0.76 | 0 |  |  |  | 750 | 120 | 1125.7 | 5000 | 284.98
Kapok Fiber | 72.5 | 2.3 | 20.92 | 0.76 | 0 |  |  |  | 750 | 120 | 1125.7 | 7000 | 283.76
Kapok Fiber | 72.5 | 2.3 | 20.92 | 0.76 | 0 |  |  |  | 750 | 120 | 1125.7 | 9000 | 283.86
Kapok Fiber | 72.5 | 2.3 | 20.92 | 0.76 | 0 |  |  |  | 750 | 120 | 1125.7 | 10000 | 283
Kapok Fiber | 79.5 | 2.09 | 17.37 | 0.71 | 0 |  |  |  | 800 | 120 | 880.2 | 10000 | 220
Kapok Fiber | 80.21 | 1.31 | 18.08 | 0.56 | 0 |  |  |  | 900 | 120 | 1008.1 | 10000 | 179
Perilla frutescens | 44.05 | 7.02 | 44.97 | 3.72 | 0.24 |  |  |  | 600 | 120 |  | 10000 | 231 | 115.5 | http://dx.doi.org/10.1016/j.jpowsour.2016.12.022
Perilla frutescens | 44.05 | 7.02 | 44.97 | 3.72 | 0.24 |  |  |  | 700 | 120 | 655 | 10000 | 270 | 135
Perilla frutescens | 44.05 | 7.02 | 44.97 | 3.72 | 0.24 |  |  |  | 800 | 120 |  | 10000 | 250 | 125
Wheat Straw | 42.47 | 2.28 | 54.49 | 0.76 | 0 |  |  |  | 300 | 15 | 2034.41 | 10000 | 274.8981 | 8.63 | http://dx.doi.org/10.1016/j.scitotenv.2022.156905
Wheat Straw | 42.47 | 2.28 | 54.49 | 0.76 | 0 |  |  |  | 300 | 15 | 2034.41 | 9000 | 272.9789
Wheat Straw | 42.47 | 2.28 | 54.49 | 0.76 | 0 |  |  |  | 300 | 15 | 2034.41 | 7000 | 277.4325
Wheat Straw | 42.47 | 2.28 | 54.49 | 0.76 | 0 |  |  |  | 300 | 15 | 2034.41 | 5000 | 279.4893
Wheat Straw | 42.47 | 2.28 | 54.49 | 0.76 | 0 |  |  |  | 300 | 15 | 2034.41 | 3000 | 283.2197
Wheat Straw | 42.47 | 2.28 | 54.49 | 0.76 | 0 |  |  |  | 300 | 15 | 2034.41 | 1000 | 283.3543
peanut shells | 48.3 | 4.48 | 38.46 | 1.13 | 0.05 |  |  |  | 800 | 90 | 1427.81 | 5000 | 185.68 | 22.9 | https://doi.org/10.1016/j.jelechem.2019.05.004
peanut shells | 48.3 | 4.48 | 38.46 | 1.13 | 0.05 |  |  |  | 800 | 90 | 1401.45 | 5000 | 230.22 | 32.7
peanut shells | 48.3 | 4.48 | 38.46 | 1.13 | 0.05 |  |  |  | 800 | 90 | 1401.45 | 4000 | 232.44 | 32.7
peanut shells | 48.3 | 4.48 | 38.46 | 1.13 | 0.05 |  |  |  | 800 | 90 | 1401.45 | 3000 | 236.65 | 32.7
peanut shells | 48.3 | 4.48 | 38.46 | 1.13 | 0.05 |  |  |  | 800 | 90 | 1401.45 | 2000 | 242.58 | 32.7
peanut shells | 48.3 | 4.48 | 38.46 | 1.13 | 0.05 |  |  |  | 800 | 90 | 1401.45 | 1000 | 246.04 | 32.7
peanut shells | 48.3 | 4.48 | 38.46 | 1.13 | 0.05 |  |  |  | 800 | 90 | 1321.18 | 5000 | 205.22 | 25.8
coconut shell | 49.14 | 6.37 | 42.47 | 0.13 | 0.71 |  |  |  | 900 | 360 | 1194 | 3000 | 245.66 | 36.2 | https://doi.org/10.1016/S1872-5805(17)60134-3
coconut shell | 49.14 | 6.37 | 42.47 | 0.13 | 0.71 |  |  |  | 900 | 360 | 1194 | 2000 | 249.19 | 36.2
coconut shell | 49.14 | 6.37 | 42.47 | 0.13 | 0.71 |  |  |  | 900 | 360 | 1194 | 1000 | 256.33 | 36.2
coconut shell | 49.14 | 6.37 | 42.47 | 0.13 | 0.71 |  |  |  | 800 | 60 | 1532 | 3000 | 228.34 | 38.5 | https://doi.org/10.1039/d0ra09182k
coconut shell | 51.2 |  | 43.1 | 0.63 | 0 |  |  |  | 700 | 120 | 1416 | 1000 | 186.89 | 11 | https://doi.org/10.1063/1.4967348
coconut shell | 51.2 |  | 43.1 | 0.63 | 0 |  |  |  | 900 | 60 | 1874 | 5000 | 268.45 | 7.3
corn cob | 42.8 | 5.9 | 48.7 | 3.6 | 0.5 |  |  |  | 700 | 120 | 1149.8 | 10000 | 283.8 | 26.1 | https://doi.org/10.3390/ma16145022
corn silk | 41.1 | 6.6 | 48.8 | 3.6 | 0.5 |  |  |  | 700 | 120 | 1083.6 | 10000 | 266.74 | 24.8
durian shell | 41.2 | 5.76 | 46.65 | 1.14 | 0.13 |  |  |  | 250 | 600 | 38.74 | 2000 | 344.83 |  | 10．6041／j．issn．1000—1298．2021．04．036
acacia bark | 47.3 | 6.1 | 45.2 | 0.9 | 0.5 |  |  |  | 700 | 120 | 810 | 2000 | 67.15 | 12.1 | https://doi.org/10.1016/j.electacta.2022.140205
acacia bark | 47.3 | 6.1 | 45.2 | 0.9 | 0.5 |  |  |  | 800 | 120 | 1047 | 2000 | 186.51 | 24.8
acacia bark | 47.3 | 6.1 | 45.2 | 0.9 | 0.5 |  |  |  | 900 | 120 | 546 | 2000 | 224.11 | 24.5
chestnut | 45.97 | 6.65 | 44.65 | 2.53 | 0.2 |  |  |  | 800 | 60 | 105.7 | 10000 | 21.21 | 3.9 | https://doi.org/10.3390/ma13204658
chestnut | 45.97 | 6.65 | 44.65 | 2.53 | 0.2 |  |  |  | 800 | 60 | 1221.2 | 2000 | 166.08 | 31.2
chestnut | 45.97 | 6.65 | 44.65 | 2.53 | 0.2 |  |  |  | 800 | 60 | 1221.2 | 4000 | 157.43 | 31.2
chestnut | 45.97 | 6.65 | 44.65 | 2.53 | 0.2 |  |  |  | 800 | 60 | 1221.2 | 6000 | 150.51 | 31.2
chestnut | 45.97 | 6.65 | 44.65 | 2.53 | 0.2 |  |  |  | 800 | 60 | 1221.2 | 8000 | 147.05 | 31.2
chestnut | 45.97 | 6.65 | 44.65 | 2.53 | 0.2 |  |  |  | 800 | 60 | 1221.2 | 10000 | 143.59 | 31.2
kapok fiber | 47.4 | 6.2 | 43.7 | 0.7 | 0.2 | 43.73 | 11.36 | 37.43 | 850 | 240 | 2467 | 5000 | 110.16 | 24 | https://doi.org/10.1016/j.matchemphys.2018.10.036
kapok fiber | 47.4 | 6.2 | 43.7 | 0.7 | 0.2 | 43.73 | 11.36 | 37.43 | 850 | 240 | 3010 | 1000 | 139.28 | 33.8
kapok fiber | 47.4 | 6.2 | 43.7 | 0.7 | 0.2 | 43.73 | 11.36 | 37.43 | 850 | 240 | 3010 | 2000 | 136.32 | 33.8
kapok fiber | 47.4 | 6.2 | 43.7 | 0.7 | 0.2 | 43.73 | 11.36 | 37.43 | 850 | 240 | 3010 | 3000 | 133.92 | 33.8
kapok fiber | 47.4 | 6.2 | 43.7 | 0.7 | 0.2 | 43.73 | 11.36 | 37.43 | 850 | 240 | 3010 | 4000 | 131.54 | 33.8
kapok fiber | 47.4 | 6.2 | 43.7 | 0.7 | 0.2 | 43.73 | 11.36 | 37.43 | 850 | 240 | 3010 | 5000 | 127.98 | 33.8
egg white | 49.9 | 6.9 | 23.8 | 15.4 | 2.8 |  |  |  | 700 | 120 | 2918 | 10000 | 68 | 13.6 | https://doi.org/10.1002/slct.201901632
wheat straw | 42 | 5.5 | 48.2 | 0.3 | 0.2 | 34.1 | 39.3 | 16.5 | 800 | 120 | 1692 | 1000 | 218.53 | 11 | https://doi.org/10.1016/j.jallcom.2019.05.207
wheat straw | 42 | 5.5 | 48.2 | 0.3 | 0.2 | 34.1 | 39.3 | 16.5 | 800 | 120 | 1692 | 2000 | 217.51 | 11
wheat straw | 42 | 5.5 | 48.2 | 0.3 | 0.2 | 34.1 | 39.3 | 16.5 | 800 | 120 | 1692 | 3000 | 216.43 | 11
wheat straw | 42 | 5.5 | 48.2 | 0.3 | 0.2 | 34.1 | 39.3 | 16.5 | 800 | 120 | 1692 | 4000 | 214.99 | 11
wheat straw | 42 | 5.5 | 48.2 | 0.3 | 0.2 | 34.1 | 39.3 | 16.5 | 800 | 120 | 1692 | 5000 | 213.67 | 11
wheat straw | 42 | 5.5 | 48.2 | 0.3 | 0.2 | 34.1 | 39.3 | 16.5 | 800 | 120 | 2115 | 5000 | 263.91 | 14
wheat straw | 42 | 5.5 | 48.2 | 0.3 | 0.2 | 34.1 | 39.3 | 16.5 | 800 | 120 | 2560 | 5000 | 290.31 | 12.5
willow catkin | 47.22 | 6.18 | 39.55 | 2.17 | 0 |  |  |  | 600 | 60 | 645 | 3000 | 253.54 |  | https://doi.org/10.1016/j.electacta.2015.03.048
willow catkin | 47.22 | 6.18 | 39.55 | 2.17 | 0 |  |  |  | 700 | 60 | 1106 | 3000 | 254.11
willow catkin | 47.22 | 6.18 | 39.55 | 2.17 | 0 |  |  |  | 800 | 60 | 1586 | 3000 | 198.7
sodium alginate | 38.2 | 5.8 | 47.1 | 1.1 | 0 |  |  |  | 700 | 60 | 1772 | 1 | 176.53 | 10.1 | https://doi.org/10.1016/j.jallcom.2018.03.223
sodium alginate | 38.2 | 5.8 | 47.1 | 1.1 | 0 |  |  |  | 800 | 60 | 1811 | 5000 | 188 | 11.2
sodium alginate | 38.2 | 5.8 | 47.1 | 1.1 | 0 |  |  |  | 900 | 60 | 1587 |  | 169 | 10.2
Cotonier strobili | 44.3 | 5.2 | 47.3 | 0.6 | 0 |  |  |  | 800 | 60 | 1657.6 | 2000 | 250.1 | 19.6 | https://doi.org/10.1016/j.apt.2018.05.018
Cotonier strobili | 44.3 | 5.2 | 47.3 | 0.6 | 0 |  |  |  | 800 | 60 | 1657.6 | 4000 | 239.64 | 19.6
Cotonier strobili | 44.3 | 5.2 | 47.3 | 0.6 | 0 |  |  |  | 800 | 60 | 1657.6 | 6000 | 231.76 | 19.6
Cotonier strobili | 44.3 | 5.2 | 47.3 | 0.6 | 0 |  |  |  | 800 | 60 | 1657.6 | 8000 | 223.12 | 19.6
Cotonier strobili | 44.3 | 5.2 | 47.3 | 0.6 | 0 |  |  |  | 800 | 60 | 1657.6 | 10000 | 217.32 | 19.6
Cotonier strobili | 44.3 | 5.2 | 47.3 | 0.6 | 0 |  |  |  | 800 | 60 | 2670.8 | 10000 | 346.1 | 33
Cotonier strobili | 44.3 | 5.2 | 47.3 | 0.6 | 0 |  |  |  | 800 | 60 | 1976.4 | 10000 | 271 | 21.7
peanut shells | 47.3 | 4.78 | 41.46 | 0.9 | 0 |  |  |  | 550 | 120 | 1549 | 10000 | 340 | 33.9 | https://doi.org/10.20964/2018.06.54
bamboo | 45.9 | 6.1 | 47.2 | 0.6 | 0.1 | 47 | 21 | 22 | 700 | 180 | 1028.6 | 10000 | 81 | 5.3 | https://doi.org/10.1016/j.materresbull.2018.03.006
bamboo | 45.9 | 6.1 | 47.2 | 0.6 | 0.1 | 47 | 21 | 22 | 800 | 180 | 2133.3 | 10000 | 143 | 6.1
bamboo | 45.9 | 6.1 | 47.2 | 0.6 | 0.1 | 47 | 21 | 22 | 900 | 180 | 2221.1 | 10000 | 272 | 10.9
bamboo | 45.9 | 6.1 | 47.2 | 0.6 | 0.1 | 47 | 21 | 22 | 1000 | 180 | 2715.1 | 10000 | 211 | 8.9
Sugarcane | 43.64 | 5.53 | 48.43 | 0.22 |  |  |  |  | 900 | 120 |  | 1 | 146.48941 | 2.8 | https://doi.org/10.1016/j.biombioe.2024.107567
Sugarcane | 43.64 | 5.53 | 48.43 | 0.22 |  |  |  |  | 900 | 120 |  | 100 | 139.1489537
Sugarcane | 43.64 | 5.53 | 48.43 | 0.22 |  |  |  |  | 900 | 120 |  | 200 | 134.5175618
Sugarcane | 43.64 | 5.53 | 48.43 | 0.22 |  |  |  |  | 900 | 120 |  | 300 | 131.3287244
Sugarcane | 43.64 | 5.53 | 48.43 | 0.22 |  |  |  |  | 900 | 120 |  | 400 | 129.2028424
Sugarcane | 43.64 | 5.53 | 48.43 | 0.22 |  |  |  |  | 900 | 120 |  | 500 | 127.228803
Sugarcane | 43.64 | 5.53 | 48.43 | 0.22 |  |  |  |  | 900 | 120 |  | 600 | 125.8621481
Sugarcane | 43.64 | 5.53 | 48.43 | 0.22 |  |  |  |  | 900 | 120 |  | 700 | 124.2677366
Sugarcane | 43.64 | 5.53 | 48.43 | 0.22 |  |  |  |  | 900 | 120 |  | 800 | 122.9010961
Sugarcane | 43.64 | 5.53 | 48.43 | 0.22 |  |  |  |  | 900 | 120 |  | 900 | 121.8381551
Sugarcane | 43.64 | 5.53 | 48.43 | 0.22 |  |  |  |  | 900 | 120 |  | 1000 | 120.4715146
Black acacia bark | 44.93 | 6.27 | 42.91 | 1.3 |  |  |  |  | 900 | 120 |  | 1 | 105.04524 | 2.1
Black acacia bark | 44.93 | 6.27 | 42.91 | 1.3 |  |  |  |  | 900 | 120 |  | 100 | 102.962087
Black acacia bark | 44.93 | 6.27 | 42.91 | 1.3 |  |  |  |  | 900 | 120 |  | 200 | 99.53512787
Black acacia bark | 44.93 | 6.27 | 42.91 | 1.3 |  |  |  |  | 900 | 120 |  | 300 | 97.17557472
Black acacia bark | 44.93 | 6.27 | 42.91 | 1.3 |  |  |  |  | 900 | 120 |  | 400 | 95.60254638
Black acacia bark | 44.93 | 6.27 | 42.91 | 1.3 |  |  |  |  | 900 | 120 |  | 500 | 94.14187265
Black acacia bark | 44.93 | 6.27 | 42.91 | 1.3 |  |  |  |  | 900 | 120 |  | 600 | 93.13062798
Black acacia bark | 44.93 | 6.27 | 42.91 | 1.3 |  |  |  |  | 900 | 120 |  | 700 | 94.59130171
Black acacia bark | 44.93 | 6.27 | 42.91 | 1.3 |  |  |  |  | 900 | 120 |  | 800 | 94.14187265
Black acacia bark | 44.93 | 6.27 | 42.91 | 1.3 |  |  |  |  | 900 | 120 |  | 900 | 93.80478754
Black acacia bark | 44.93 | 6.27 | 42.91 | 1.3 |  |  |  |  | 900 | 120 |  | 1000 | 93.80478754
Algae | 49.58 | 5.47 | 26.25 | 9.87 | 1.33 |  |  |  | 900 | 60 | 1488.85 | 1 | 196.18493 |  | https://doi.org/10.1016/j.energy.2024.132127
Bamboo | 47.78 | 5.06 | 38.9 | 0.33 | 0.05 |  |  |  | 900 | 60 | 351.16 | 1 | 163.60246
A80+B20 | 49.22 | 5.388 | 28.78 | 7.962 | 1.074 |  |  |  | 900 | 135 | 1326.58 | 1 | 262.35237
A80+B20 | 49.22 | 5.388 | 28.78 | 7.962 | 1.074 |  |  |  | 900 | 135 | 1326.58 | 500 | 259.8307964
A80+B20 | 49.22 | 5.388 | 28.78 | 7.962 | 1.074 |  |  |  | 900 | 135 | 1326.58 | 1000 | 258.0604164
A80+B20 | 49.22 | 5.388 | 28.78 | 7.962 | 1.074 |  |  |  | 900 | 135 | 1326.58 | 1500 | 254.7868622
A80+B20 | 49.22 | 5.388 | 28.78 | 7.962 | 1.074 |  |  |  | 900 | 135 | 1326.58 | 2000 | 253.8849473
A80+B20 | 49.22 | 5.388 | 28.78 | 7.962 | 1.074 |  |  |  | 900 | 135 | 1326.58 | 2500 | 251.4464869
A80+B20 | 49.22 | 5.388 | 28.78 | 7.962 | 1.074 |  |  |  | 900 | 135 | 1326.58 | 3000 | 248.7407945
A80+B20 | 49.22 | 5.388 | 28.78 | 7.962 | 1.074 |  |  |  | 900 | 135 | 1326.58 | 3500 | 245.9349096
A80+B20 | 49.22 | 5.388 | 28.78 | 7.962 | 1.074 |  |  |  | 900 | 135 | 1326.58 | 4000 | 243.4964231
A80+B20 | 49.22 | 5.388 | 28.78 | 7.962 | 1.074 |  |  |  | 900 | 135 | 1326.58 | 4500 | 241.525632
A80+B20 | 49.22 | 5.388 | 28.78 | 7.962 | 1.074 |  |  |  | 900 | 135 | 1326.58 | 5000 | 239.955663