## Sheet1
name | C | H | O | N | S | M | VM | FC | Ash | CL | HC | LG | Tem | HHV | Yield | doi
Algae | 34.8 | 5.4 | 32.38 | 5.25 | 2.05 | 3 | 48.7 | 28.18 | 20.12 |  |  |  | 200 |  | 91.09 | https://doi.org/10.1016/j.fuproc.2023.107818
Algae | 34.8 | 5.4 | 32.38 | 5.25 | 2.05 | 3 | 48.7 | 28.18 | 20.12 |  |  |  | 300 |  | 59.93 | https://doi.org/10.1016/j.fuproc.2023.107818
Algae | 34.8 | 5.4 | 32.38 | 5.25 | 2.05 | 3 | 48.7 | 28.18 | 20.12 |  |  |  | 400 |  | 33.9 | https://doi.org/10.1016/j.fuproc.2023.107818
Algae | 34.8 | 5.4 | 32.38 | 5.25 | 2.05 | 3 | 48.7 | 28.18 | 20.12 |  |  |  | 500 |  | 28.42 | https://doi.org/10.1016/j.fuproc.2023.107818
Algae | 34.8 | 5.4 | 32.38 | 5.25 | 2.05 | 3 | 48.7 | 28.18 | 20.12 |  |  |  | 600 |  | 25.68 | https://doi.org/10.1016/j.fuproc.2023.107818
Algae | 34.8 | 5.4 | 32.38 | 5.25 | 2.05 | 3 | 48.7 | 28.18 | 20.12 |  |  |  | 700 |  | 21.92 | https://doi.org/10.1016/j.fuproc.2023.107818
Algae | 34.8 | 5.4 | 32.38 | 5.25 | 2.05 | 3 | 48.7 | 28.18 | 20.12 |  |  |  | 800 |  | 40.21 | https://doi.org/10.1016/j.fuproc.2023.107818
Bagasse | [5 empty] | 6.03 | 78.5 | 12.4 | 3.07 |  |  |  | 100 |  | 92.1 | https://doi.org/10.1016/j.renene.2024.121638
Bagasse | [5 empty] | 6.03 | 78.5 | 12.4 | 3.07 |  |  |  | 200 |  | 90.13 | https://doi.org/10.1016/j.renene.2024.121638
Bagasse | [5 empty] | 6.03 | 78.5 | 12.4 | 3.07 |  |  |  | 300 |  | 62.5 | https://doi.org/10.1016/j.renene.2024.121638
Bagasse | [5 empty] | 6.03 | 78.5 | 12.4 | 3.07 |  |  |  | 400 |  | 25.49 | https://doi.org/10.1016/j.renene.2024.121638
Bagasse | [5 empty] | 6.03 | 78.5 | 12.4 | 3.07 |  |  |  | 500 |  | 20.06 | https://doi.org/10.1016/j.renene.2024.121638
Bagasse | [5 empty] | 6.03 | 78.5 | 12.4 | 3.07 |  |  |  | 600 |  | 15.63 | https://doi.org/10.1016/j.renene.2024.121638
Bagasse | [5 empty] | 6.03 | 78.5 | 12.4 | 3.07 |  |  |  | 700 |  | 13.16 | https://doi.org/10.1016/j.renene.2024.121638
Bamboo | [5 empty] | 5.51 | 72.02 | 16.02 | 6.45 |  |  |  | 100 |  | 94.3 | https://doi.org/10.1016/j.renene.2024.121638
Bamboo | [5 empty] | 5.51 | 72.02 | 16.02 | 6.45 |  |  |  | 200 |  | 92.8 | https://doi.org/10.1016/j.renene.2024.121638
Bamboo | [5 empty] | 5.51 | 72.02 | 16.02 | 6.45 |  |  |  | 300 |  | 69.35 | https://doi.org/10.1016/j.renene.2024.121638
Bamboo | [5 empty] | 5.51 | 72.02 | 16.02 | 6.45 |  |  |  | 400 |  | 37.98 | https://doi.org/10.1016/j.renene.2024.121638
Bamboo | [5 empty] | 5.51 | 72.02 | 16.02 | 6.45 |  |  |  | 500 |  | 33.08 | https://doi.org/10.1016/j.renene.2024.121638
Bamboo | [5 empty] | 5.51 | 72.02 | 16.02 | 6.45 |  |  |  | 600 |  | 29.64 | https://doi.org/10.1016/j.renene.2024.121638
Bamboo | [5 empty] | 5.51 | 72.02 | 16.02 | 6.45 |  |  |  | 700 |  | 26.7 | https://doi.org/10.1016/j.renene.2024.121638
coconut husk | 42.15 | 6.37 | 48.1 | 0.48 | 0.91 | 0 | 84.11 | 13.9 | 1.99 | 10.67 | 21.65 | 17.04 | 400 | 17.93 | 32.6597 | https://doi.org/10.1016/j.biteb.2024.101831
coconut husk | 42.15 | 6.37 | 48.1 | 0.48 | 0.91 | 0 | 84.11 | 13.9 | 1.99 | 10.67 | 21.65 | 17.04 | 500 | 17.3 | 32.1537 | https://doi.org/10.1016/j.biteb.2024.101831
coconut husk | 42.15 | 6.37 | 48.1 | 0.48 | 0.91 | 0 | 84.11 | 13.9 | 1.99 | 10.67 | 21.65 | 17.04 | 600 | 18.01 | 20.0925 | https://doi.org/10.1016/j.biteb.2024.101831
coconut husk | 54.5 | 6.35 | 35.71 | 0.42 | 0.22 | 7.8 | 62.4 | 27 | 2.8 | 18.5 | 47.1 | 30.5 | 500 | 22.77 | 39.7727 | https://doi.org/10.1016/j.fuproc.2023.107818
Coffee grounds | 52.99 | 7.29 | 37.22 | 2.5 | 0 | 3.16 | 86 | 10.1 | 0.74 | 34.863 | 23.7102 | 31.7153 | 200 | 20.0265 | 98.2 | https://doi.org/10.1016/j.apenergy.2018.03.129
Coffee shell | 50 | 6.325 | 32.581 | 0.959 | 0.072 | 8.67 | 62.9 | 18.37 | 10.06 | 31.0428 | 34.787 | 29.6359 | 215 | 19.9339 | 86.49 | https://doi.org/10.1016/j.ecmx.2024.100723
Coffee shell | 50 | 6.325 | 32.581 | 0.959 | 0.072 | 8.67 | 62.9 | 18.37 | 10.06 | 31.6319 | 35.0694 | 29.6359 | 425 | 24.7429 | 41.62 | https://doi.org/10.1016/j.ecmx.2024.100724
Coffee shell | 50 | 6.325 | 32.581 | 0.959 | 0.072 | 8.67 | 62.9 | 18.37 | 10.06 | 31.9842 | 34.7824 | 29.7639 | 950 | 19.54 | 5.13 | https://doi.org/10.1016/j.ecmx.2024.100725
Corn stalks | 46.6 | 5.96 | 42.4 | 0.47 | 0.2 | 10.6 | 76.1 | 9.7 | 4.25 | 33.24 | 19.11 | 15.44 | 900 | 18.6 | 14.5839 | https://doi.org/10.1016/j.biombioe.2024.107302
fig | 42.5 | 6.2 | 50.1 | 1.3 | 0.1 | 7.2 | 83 | 2.2 | 7.6 | 11.8 | 51.5 | 15.7 | 200 | 19.46 | 90.9 | https://doi.org/10.1016/j.jclepro.2022.131641
fig | 42.5 | 6.2 | 50.1 | 1.3 | 0.1 | 7.2 | 83 | 2.2 | 7.6 | 11.8 | 51.5 | 15.7 | 400 | 25.8338 | 37.48 | https://doi.org/10.1016/j.jclepro.2022.131642
fig | 42.5 | 6.2 | 50.1 | 1.3 | 0.1 | 7.2 | 83 | 2.2 | 7.6 | 11.8 | 51.5 | 15.7 | 600 | 17.1402 | 25.5 | https://doi.org/10.1016/j.jclepro.2022.131643
fig | 42.5 | 6.2 | 50.1 | 1.3 | 0.1 | 7.2 | 83 | 2.2 | 7.6 | 11.8 | 51.5 | 15.7 | 800 | 18.1621 | 20.3 | https://doi.org/10.1016/j.jclepro.2022.131644
Garlic shell | 42.1 | 4.6 | 52.87 | 0.09 | 0.34 | 6.8 | 71.5 | 11.4 | 10.3 | 41.32 | 29.34 | 17.14 | 900 | 14.01 | 21.41 | https://doi.org/10.1016/j.biteb.2020.100558
Garlic shell | 42.1 | 4.6 | 52.87 | 0.09 | 0.34 | 6.8 | 71.5 | 11.4 | 10.3 | 41.32 | 29.34 | 17.14 | 900 | 14.55 | 23.97 | https://doi.org/10.1016/j.biteb.2020.100559
Garlic shell | 42.1 | 4.6 | 52.87 | 0.09 | 0.34 | 6.8 | 71.5 | 11.4 | 10.3 | 41.32 | 29.34 | 17.14 | 900 | 16.1 | 25.22 | https://doi.org/10.1016/j.biteb.2020.100560
Garlic shell | 42.1 | 4.6 | 52.87 | 0.09 | 0.34 | 6.8 | 71.5 | 11.4 | 10.3 | 41.32 | 29.34 | 17.14 | 900 | 16.8 | 24.38 | https://doi.org/10.1016/j.biteb.2020.100561
Macadamia nuts | 52.49 | 5.49 | 37.193 | 1.772 | 0.025 | 7.39 | 68.52 | 21.06 | 3.03 | 26.41 | 27.8545 | 35.2808 | 175 | 20.1518 | 93.38 | https://doi.org/10.1016/j.ecmx.2024.100729
Macadamia nuts | 52.49 | 5.49 | 37.193 | 1.772 | 0.025 | 7.39 | 68.52 | 21.06 | 3.03 | 26.939 | 28.2686 | 35.0758 | 440 | 24.9729 | 37.82 | https://doi.org/10.1016/j.ecmx.2024.100730
Macadamia nuts | 52.49 | 5.49 | 37.193 | 1.772 | 0.025 | 7.39 | 68.52 | 21.06 | 3.03 | 27.2756 | 28.1227 | 36.2238 | 950 | 19.3803 | 3.42 | https://doi.org/10.1016/j.ecmx.2024.100731
Maple sawdust | 50.53 | 5.95 | 43.12 | 0.39 | 0 | 0 | 85.12 | 14.88 | 1.13 | 50.31 | 29.18 | 19.79 | 200 | 22 | 75.68 | https://doi.org/10.1016/j.energy.2023.129955
Maple sawdust | 50.53 | 5.95 | 43.12 | 0.39 | 0 | 0 | 85.12 | 14.88 | 1.13 | 50.31 | 29.18 | 19.79 | 220 | 24.21 | 66.23 | https://doi.org/10.1016/j.energy.2023.129956
Maple sawdust | 50.53 | 5.95 | 43.12 | 0.39 | 0 | 0 | 85.12 | 14.88 | 1.13 | 50.31 | 29.18 | 19.79 | 240 | 26.1 | 50.83 | https://doi.org/10.1016/j.energy.2023.129957
Maple sawdust | 50.53 | 5.95 | 43.12 | 0.39 | 0 | 0 | 85.12 | 14.88 | 1.13 | 50.31 | 29.18 | 19.79 | 260 | 30.02 | 39.44 | https://doi.org/10.1016/j.energy.2023.129958
Maple sawdust | 50.53 | 5.95 | 43.12 | 0.39 | 0 | 0 | 85.12 | 14.88 | 1.13 | 50.31 | 29.18 | 19.79 | 280 | 31.31 | 31.59 | https://doi.org/10.1016/j.energy.2023.129959
Maple sawdust | 50.53 | 5.95 | 43.12 | 0.39 | 0 | 0 | 85.12 | 14.88 | 1.13 | 50.31 | 29.18 | 19.79 | 300 | 32.47 | 28.78 | https://doi.org/10.1016/j.energy.2023.129960
Microalgae residue | 36.49 | 6.12 | 49.51 | 7.89 | 0 | 1.82 | 61.87 | 12.53 | 23.78 | 29.4614 | 27.5024 | 22.2932 | 300 | 23.5457 | 56.42 | https://doi.org/10.1016/j.apenergy.2018.03.129
Palm kernel shell | 50.73 | 5.97 | 40.83 | 0.36 | 0.06 | 0 | 75.21 | 22.74 | 2.05 | 24.25 | 21.95 | 47.35 | 650 | 12.09 | 10.7057 | http://doi.org/10.1016/j.enconman.2016.07.038
Palm kernel shell | 50.73 | 5.97 | 40.83 | 0.36 | 0.06 | 0 | 75.21 | 22.74 | 2.05 | 24.25 | 21.95 | 47.35 | 700 | 14.51 | 10.7351 | http://doi.org/10.1016/j.enconman.2016.07.039
Palm kernel shell | 50.73 | 5.97 | 40.83 | 0.36 | 0.06 | 0 | 75.21 | 22.74 | 2.05 | 24.25 | 21.95 | 47.35 | 750 | 15.55 | 10.559 | http://doi.org/10.1016/j.enconman.2016.07.040
Palm kernel shell | 50.73 | 5.97 | 40.83 | 0.36 | 0.06 | 0 | 75.21 | 22.74 | 2.05 | 24.25 | 21.95 | 47.35 | 800 | 16.51 | 10.5139 | http://doi.org/10.1016/j.enconman.2016.07.041
Palm kernel shell | 50.73 | 5.97 | 40.83 | 0.36 | 0.06 | 0 | 75.21 | 22.74 | 2.05 | 24.25 | 21.95 | 47.35 | 850 | 16.77 | 10.3949 | http://doi.org/10.1016/j.enconman.2016.07.042
Peanut shell | 52.16 | 5.63 | 40.77 | 1.44 | 0 | 0 | 75.64 | 24.36 | 5.75 | 42.25 | 9.79 | 32.95 | 200 | 21.92 | 78.4 | https://doi.org/10.1016/j.energy.2023.129961
Peanut shell | 52.16 | 5.63 | 40.77 | 1.44 | 0 | 0 | 75.64 | 24.36 | 5.75 | 42.25 | 9.79 | 32.95 | 220 | 22.32 | 72.5 | https://doi.org/10.1016/j.energy.2023.129962
Peanut shell | 52.16 | 5.63 | 40.77 | 1.44 | 0 | 0 | 75.64 | 24.36 | 5.75 | 42.25 | 9.79 | 32.95 | 240 | 25.38 | 55.41 | https://doi.org/10.1016/j.energy.2023.129963
Peanut shell | 52.16 | 5.63 | 40.77 | 1.44 | 0 | 0 | 75.64 | 24.36 | 5.75 | 42.25 | 9.79 | 32.95 | 260 | 26.04 | 43.96 | https://doi.org/10.1016/j.energy.2023.129964
Peanut shell | 52.16 | 5.63 | 40.77 | 1.44 | 0 | 0 | 75.64 | 24.36 | 5.75 | 42.25 | 9.79 | 32.95 | 280 | 27.42 | 41.28 | https://doi.org/10.1016/j.energy.2023.129965
Peanut shell | 52.16 | 5.63 | 40.77 | 1.44 | 0 | 0 | 75.64 | 24.36 | 5.75 | 42.25 | 9.79 | 32.95 | 300 | 28.04 | 39.83 | https://doi.org/10.1016/j.energy.2023.129966
Peanut shell | 45.68 | 4.91 | 40.763 | 1.523 | 0.054 | 6.92 | 66.24 | 19.76 | 7.07 | 32.895 | 20.435 | 29.2254 | 215 | 19.4228 | 89.78 | https://doi.org/10.1016/j.ecmx.2024.100726
Peanut shell | 45.68 | 4.91 | 40.763 | 1.523 | 0.054 | 6.92 | 66.24 | 19.76 | 7.07 | 33.665 | 20.7412 | 29.2254 | 425 | 22.4383 | 40.99 | https://doi.org/10.1016/j.ecmx.2024.100727
Peanut shell | 45.68 | 4.91 | 40.763 | 1.523 | 0.054 | 6.92 | 66.24 | 19.76 | 7.07 | 33.8125 | 20.8657 | 29.3534 | 950 | 17.6913 | 6.01 | https://doi.org/10.1016/j.ecmx.2024.100728
Pine sawdust | 46.73 | 6.54 | 42.92 | 1.71 | 0.95 | 0 | 81.48 | 17.37 | 1.15 | 50.6 | 11.35 | 25.9 | 650 | 14.37 | 14.8805 | http://doi.org/10.1016/j.enconman.2016.07.048
Pine sawdust | 46.73 | 6.54 | 42.92 | 1.71 | 0.95 | 0 | 81.48 | 17.37 | 1.15 | 50.6 | 11.35 | 25.9 | 700 | 15.72 | 15.0705 | http://doi.org/10.1016/j.enconman.2016.07.049
Pine sawdust | 46.73 | 6.54 | 42.92 | 1.71 | 0.95 | 0 | 81.48 | 17.37 | 1.15 | 50.6 | 11.35 | 25.9 | 750 | 17.66 | 12.3362 | http://doi.org/10.1016/j.enconman.2016.07.050
Pine sawdust | 46.73 | 6.54 | 42.92 | 1.71 | 0.95 | 0 | 81.48 | 17.37 | 1.15 | 50.6 | 11.35 | 25.9 | 800 | 20.37 | 20.9368 | http://doi.org/10.1016/j.enconman.2016.07.051
Pine sawdust | 46.73 | 6.54 | 42.92 | 1.71 | 0.95 | 0 | 81.48 | 17.37 | 1.15 | 50.6 | 11.35 | 25.9 | 850 | 20.55 | 22.9514 | http://doi.org/10.1016/j.enconman.2016.07.052
Plum | 45.2 | 5.4 | 48.3 | 1.1 | 0.04 | 4.6 | 85 | 7.2 | 3.2 | 7.5 | 34.5 | 37.1 | 200 | 19.5836 | 87.89 | https://doi.org/10.1016/j.jclepro.2022.131637
Plum | 45.2 | 5.4 | 48.3 | 1.1 | 0.04 | 4.6 | 85 | 7.2 | 3.2 | 7.5 | 34.5 | 37.1 | 400 | 25.4797 | 35.16 | https://doi.org/10.1016/j.jclepro.2022.131638
Plum | 45.2 | 5.4 | 48.3 | 1.1 | 0.04 | 4.6 | 85 | 7.2 | 3.2 | 7.5 | 34.5 | 37.1 | 600 | 15.5786 | 25.11 | https://doi.org/10.1016/j.jclepro.2022.131639
Plum | 45.2 | 5.4 | 48.3 | 1.1 | 0.04 | 4.6 | 85 | 7.2 | 3.2 | 7.5 | 34.5 | 37.1 | 800 | 17.1821 | 18.13 | https://doi.org/10.1016/j.jclepro.2022.131640
rice husk | 38.2 | 5.2 | 47.68 | 0.63 | 0.19 | 9.5 | 63 | 19.4 | 8.1 | 38.2 | 26.4 | 24.1 | 500 | 14.37 | 35.554 | https://doi.org/10.1016/j.fuproc.2023.107818
rice husk | 38.2 | 5.9 | 55.2 | 0.7 | 0 | 6.7 | 55.9 | 20.3 | 17.1 | 36 | 18 | 24 | 700 | 17.9 | 16.5345 | https://doi.org/10.1016/j.jclepro.2017.08.173
rice husk | 40.31 | 4.26 | 34.88 | 1.53 | 0.009 | 5.9 | 59.19 | 15.9 | 19.01 | 32.6935 | 30.0361 | 23.7179 | 180 | 19.5874 | 92.69 | https://doi.org/10.1016/j.ecmx.2024.100732
rice husk | 40.31 | 4.26 | 34.88 | 1.53 | 0.009 | 5.9 | 59.19 | 15.9 | 19.01 | 33.5268 | 30.4301 | 23.7179 | 435 | 22.2586 | 44.55 | https://doi.org/10.1016/j.ecmx.2024.100733
rice husk | 40.31 | 4.26 | 34.88 | 1.53 | 0.009 | 5.9 | 59.19 | 15.9 | 19.01 | 33.9717 | 30.618 | 23.9021 | 950 | 17.4227 | 16.23 | https://doi.org/10.1016/j.ecmx.2024.100734
Rice Husk | [5 empty] | 6.12 | 56.86 | 11.63 | 25.39 |  |  |  | 100 |  | 91.1 | https://doi.org/10.1016/j.renene.2024.121638
Rice Husk | [5 empty] | 6.12 | 56.86 | 11.63 | 25.39 |  |  |  | 200 |  | 90.1 | https://doi.org/10.1016/j.renene.2024.121638
Rice Husk | [5 empty] | 6.12 | 56.86 | 11.63 | 25.39 |  |  |  | 300 |  | 75.8 | https://doi.org/10.1016/j.renene.2024.121638
Rice Husk | [5 empty] | 6.12 | 56.86 | 11.63 | 25.39 |  |  |  | 400 |  | 51.2 | https://doi.org/10.1016/j.renene.2024.121638
Rice Husk | [5 empty] | 6.12 | 56.86 | 11.63 | 25.39 |  |  |  | 500 |  | 46.7 | https://doi.org/10.1016/j.renene.2024.121638
Rice Husk | [5 empty] | 6.12 | 56.86 | 11.63 | 25.39 |  |  |  | 600 |  | 43.7 | https://doi.org/10.1016/j.renene.2024.121638
Rice Husk | [5 empty] | 6.12 | 56.86 | 11.63 | 25.39 |  |  |  | 700 |  | 42.3 | https://doi.org/10.1016/j.renene.2024.121638
Rice Husk | 31.39 | 3.39 | 64.65 | 0.35 | 0.22 | 8.5 | 63.78 | 14.73 | 12.99 |  |  |  | 300 | 80.48 | 19.6 | https://doi.org/10.1016/j.biombioe.2019.105412
Rice Husk | 31.39 | 3.39 | 64.65 | 0.35 | 0.22 | 8.5 | 63.78 | 14.73 | 12.99 |  |  |  | 400 | 25.23 | 21.01 | https://doi.org/10.1016/j.biombioe.2019.105412
Rice Husk | 31.39 | 3.39 | 64.65 | 0.35 | 0.22 | 8.5 | 63.78 | 14.73 | 12.99 |  |  |  | 500 | 18.02 | 22.02 | https://doi.org/10.1016/j.biombioe.2019.105412
Rice husk | 38.2 | 5.2 | 47.68 | 0.63 | 0.19 | 9.5 | 63 | 19.4 | 8.1 | 38.2 | 26.4 | 24.1 | 200 |  | 89.9 | https://doi.org/10.1016/j.fuproc.2023.107818
Rice husk | 38.2 | 5.2 | 47.68 | 0.63 | 0.19 | 9.5 | 63 | 19.4 | 8.1 | 38.2 | 26.4 | 24.1 | 300 |  | 67.94 | https://doi.org/10.1016/j.fuproc.2023.107818
Rice husk | 38.2 | 5.2 | 47.68 | 0.63 | 0.19 | 9.5 | 63 | 19.4 | 8.1 | 38.2 | 26.4 | 24.1 | 400 |  | 47.12 | https://doi.org/10.1016/j.fuproc.2023.107818
Rice husk | 38.2 | 5.2 | 47.68 | 0.63 | 0.19 | 9.5 | 63 | 19.4 | 8.1 | 38.2 | 26.4 | 24.1 | 500 |  | 42.73 | https://doi.org/10.1016/j.fuproc.2023.107818
Rice husk | 38.2 | 5.2 | 47.68 | 0.63 | 0.19 | 9.5 | 63 | 19.4 | 8.1 | 38.2 | 26.4 | 24.1 | 600 |  | 40 | https://doi.org/10.1016/j.fuproc.2023.107818
Rice husk | 38.2 | 5.2 | 47.68 | 0.63 | 0.19 | 9.5 | 63 | 19.4 | 8.1 | 38.2 | 26.4 | 24.1 | 700 |  | 38.08 | https://doi.org/10.1016/j.fuproc.2023.107818
Rice husk | 38.2 | 5.2 | 47.68 | 0.63 | 0.19 | 9.5 | 63 | 19.4 | 8.1 | 38.2 | 26.4 | 24.1 | 800 |  | 33.2 | https://doi.org/10.1016/j.fuproc.2023.107818
straw | 49.4 | 6.16 | 42.75 | 1.5 | 0.2 | 0 | 80.71 | 19.29 | 12.71 | 32.96 | 29.05 | 4.98 | 200 | 20.31 | 69.55 | https://doi.org/10.1016/j.energy.2023.129949
straw | 49.4 | 6.16 | 42.75 | 1.5 | 0.2 | 0 | 80.71 | 19.29 | 12.71 | 32.96 | 29.05 | 4.98 | 220 | 24.73 | 56.42 | https://doi.org/10.1016/j.energy.2023.129950
straw | 49.4 | 6.16 | 42.75 | 1.5 | 0.2 | 0 | 80.71 | 19.29 | 12.71 | 32.96 | 29.05 | 4.98 | 240 | 25.41 | 46.95 | https://doi.org/10.1016/j.energy.2023.129951
straw | 49.4 | 6.16 | 42.75 | 1.5 | 0.2 | 0 | 80.71 | 19.29 | 12.71 | 32.96 | 29.05 | 4.98 | 260 | 26.51 | 42.95 | https://doi.org/10.1016/j.energy.2023.129952
straw | 49.4 | 6.16 | 42.75 | 1.5 | 0.2 | 0 | 80.71 | 19.29 | 12.71 | 32.96 | 29.05 | 4.98 | 280 | 27.33 | 41.03 | https://doi.org/10.1016/j.energy.2023.129953
straw | 49.4 | 6.16 | 42.75 | 1.5 | 0.2 | 0 | 80.71 | 19.29 | 12.71 | 32.96 | 29.05 | 4.98 | 300 | 27.49 | 40.64 | https://doi.org/10.1016/j.energy.2023.129954
Sugarcane bagasse | 32.5 | 5.01 | 61.55 | 0.38 | 0.56 | 0 | 79.01 | 16.09 | 4.9 | 36.9 | 26.3 | 19.2 | 200 | 19.13 | 85.88 | https://doi.org/10.1016/j.wasman.2019.03.053
Sugarcane bagasse | 32.5 | 5.01 | 61.55 | 0.38 | 0.56 | 0 | 79.01 | 16.09 | 4.9 | 36.9 | 26.3 | 19.2 | 200 | 19.28 | 84.4 | https://doi.org/10.1016/j.wasman.2019.03.053
Sugarcane bagasse | 32.5 | 5.01 | 61.55 | 0.38 | 0.56 | 0 | 79.01 | 16.09 | 4.9 | 36.9 | 26.3 | 19.2 | 200 | 19.9 | 82.1 | https://doi.org/10.1016/j.wasman.2019.03.053
Sugarcane bagasse | 32.5 | 5.01 | 61.55 | 0.38 | 0.56 | 0 | 79.01 | 16.09 | 4.9 | 36.9 | 26.3 | 19.2 | 200 | 20.36 | 79.6 | https://doi.org/10.1016/j.wasman.2019.03.053
Sugarcane bagasse | 32.5 | 5.01 | 61.55 | 0.38 | 0.56 | 0 | 79.01 | 16.09 | 4.9 | 36.9 | 26.3 | 19.2 | 225 | 19.2 | 84.6 | https://doi.org/10.1016/j.wasman.2019.03.053
Sugarcane bagasse | 32.5 | 5.01 | 61.55 | 0.38 | 0.56 | 0 | 79.01 | 16.09 | 4.9 | 36.9 | 26.3 | 19.2 | 225 | 19.3 | 82.7 | https://doi.org/10.1016/j.wasman.2019.03.053
Sugarcane bagasse | 32.5 | 5.01 | 61.55 | 0.38 | 0.56 | 0 | 79.01 | 16.09 | 4.9 | 36.9 | 26.3 | 19.2 | 225 | 20.36 | 78.8 | https://doi.org/10.1016/j.wasman.2019.03.053
Sugarcane bagasse | 32.5 | 5.01 | 61.55 | 0.38 | 0.56 | 0 | 79.01 | 16.09 | 4.9 | 36.9 | 26.3 | 19.2 | 225 | 21.66 | 71.9 | https://doi.org/10.1016/j.wasman.2019.03.053
Sugarcane bagasse | 32.5 | 5.01 | 61.55 | 0.38 | 0.56 | 0 | 79.01 | 16.09 | 4.9 | 36.9 | 26.3 | 19.2 | 250 | 19.33 | 79.7 | https://doi.org/10.1016/j.wasman.2019.03.053
Sugarcane bagasse | 32.5 | 5.01 | 61.55 | 0.38 | 0.56 | 0 | 79.01 | 16.09 | 4.9 | 36.9 | 26.3 | 19.2 | 250 | 19.74 | 77.5 | https://doi.org/10.1016/j.wasman.2019.03.053
Sugarcane bagasse | 32.5 | 5.01 | 61.55 | 0.38 | 0.56 | 0 | 79.01 | 16.09 | 4.9 | 36.9 | 26.3 | 19.2 | 250 | 20.3 | 74.1 | https://doi.org/10.1016/j.wasman.2019.03.053
Sugarcane bagasse | 32.5 | 5.01 | 61.55 | 0.38 | 0.56 | 0 | 79.01 | 16.09 | 4.9 | 36.9 | 26.3 | 19.2 | 250 | 22.09 | 71.2 | https://doi.org/10.1016/j.wasman.2019.03.053
Sugarcane bagasse | 32.5 | 5.01 | 61.55 | 0.38 | 0.56 | 0 | 79.01 | 16.09 | 4.9 | 36.9 | 26.3 | 19.2 | 275 | 19.25 | 70.2 | https://doi.org/10.1016/j.wasman.2019.03.053
Sugarcane bagasse | 32.5 | 5.01 | 61.55 | 0.38 | 0.56 | 0 | 79.01 | 16.09 | 4.9 | 36.9 | 26.3 | 19.2 | 275 | 20.64 | 68.1 | https://doi.org/10.1016/j.wasman.2019.03.053
Sugarcane bagasse | 32.5 | 5.01 | 61.55 | 0.38 | 0.56 | 0 | 79.01 | 16.09 | 4.9 | 36.9 | 26.3 | 19.2 | 275 | 21.33 | 65.2 | https://doi.org/10.1016/j.wasman.2019.03.053
Sugarcane bagasse | 32.5 | 5.01 | 61.55 | 0.38 | 0.56 | 0 | 79.01 | 16.09 | 4.9 | 36.9 | 26.3 | 19.2 | 275 | 22.58 | 60.3 | https://doi.org/10.1016/j.wasman.2019.03.053
Sugarcane bagasse | 32.5 | 5.01 | 61.55 | 0.38 | 0.56 | 0 | 79.01 | 16.09 | 4.9 | 36.9 | 26.3 | 19.2 | 300 | 20.84 | 64.1 | https://doi.org/10.1016/j.wasman.2019.03.053
Sugarcane bagasse | 32.5 | 5.01 | 61.55 | 0.38 | 0.56 | 0 | 79.01 | 16.09 | 4.9 | 36.9 | 26.3 | 19.2 | 300 | 21.21 | 60.8 | https://doi.org/10.1016/j.wasman.2019.03.053
Sugarcane bagasse | 32.5 | 5.01 | 61.55 | 0.38 | 0.56 | 0 | 79.01 | 16.09 | 4.9 | 36.9 | 26.3 | 19.2 | 300 | 23.01 | 57.4 | https://doi.org/10.1016/j.wasman.2019.03.053
Sugarcane bagasse | 32.5 | 5.01 | 61.55 | 0.38 | 0.56 | 0 | 79.01 | 16.09 | 4.9 | 36.9 | 26.3 | 19.2 | 300 | 24.01 | 51.8 | https://doi.org/10.1016/j.wasman.2019.03.053
Tea waste | 49.98 | 5.003 | 33.956 | 2.679 | 0.035 | 5.69 | 62.95 | 23.01 | 8.35 | 33.4748 | 27.0636 | 29.0914 | 185 | 19.9762 | 93.36 | https://doi.org/10.1016/j.ecmx.2024.100735
Tea waste | 49.98 | 5.003 | 33.956 | 2.679 | 0.035 | 5.69 | 62.95 | 23.01 | 8.35 | 34.1247 | 27.598 | 29.0914 | 430 | 22.6693 | 45.16 | https://doi.org/10.1016/j.ecmx.2024.100736
Tea waste | 49.98 | 5.003 | 33.956 | 2.679 | 0.035 | 5.69 | 62.95 | 23.01 | 8.35 | 34.4836 | 27.6954 | 29.2739 | 950 | 18.4732 | 0.3 | https://doi.org/10.1016/j.ecmx.2024.100737
Traditional Chinese Medicine Residue | 52.86 | 7.22 | 37.77 | 2.15 | 0 | 2.37 | 85.53 | 9.66 | 2.44 | 19.1188 | 24.4872 | 33.7903 | 250 | 20.2672 | 82.2 | https://doi.org/10.1016/j.apenergy.2018.03.129
wheat stalk | 43 | 5.36 | 40.73 | 0.63 | 0.22 | 0 | 73.5 | 16.44 | 10.06 | 34.3 | 25.85 | 21.15 | 650 | 11.45 | 19.1975 | http://doi.org/10.1016/j.enconman.2016.07.043
wheat stalk | 43 | 5.36 | 40.73 | 0.63 | 0.22 | 0 | 73.5 | 16.44 | 10.06 | 34.3 | 25.85 | 21.15 | 700 | 14.43 | 19.7295 | http://doi.org/10.1016/j.enconman.2016.07.044
wheat stalk | 43 | 5.36 | 40.73 | 0.63 | 0.22 | 0 | 73.5 | 16.44 | 10.06 | 34.3 | 25.85 | 21.15 | 750 | 16.49 | 19.8476 | http://doi.org/10.1016/j.enconman.2016.07.045
wheat stalk | 43 | 5.36 | 40.73 | 0.63 | 0.22 | 0 | 73.5 | 16.44 | 10.06 | 34.3 | 25.85 | 21.15 | 800 | 17.39 | 17.1269 | http://doi.org/10.1016/j.enconman.2016.07.046
wheat stalk | 43 | 5.36 | 40.73 | 0.63 | 0.22 | 0 | 73.5 | 16.44 | 10.06 | 34.3 | 25.85 | 21.15 | 850 | 17.96 | 16.3706 | http://doi.org/10.1016/j.enconman.2016.07.047
Pine wood | 50.3 | 6.9 | 40.8 | 0.1 | 0 |  | 88.3 | 9.8 | 1.9 | 49.1 | 13.7 | 26.3 | 200 | 18.5 | 97.8 | doi.org/10.1016/j.jaecs.2021.100051
Pine wood | 50.3 | 6.9 | 40.8 | 0.1 | 0 |  | 88.3 | 9.8 | 1.9 | 49.1 | 13.7 | 26.3 | 200 | 18.5 | 97.1 | doi.org/10.1016/j.jaecs.2021.100051
Pine wood | 50.3 | 6.9 | 40.8 | 0.1 | 0 |  | 88.3 | 9.8 | 1.9 | 49.1 | 13.7 | 26.3 | 200 | 18.5 | 95 | doi.org/10.1016/j.jaecs.2021.100051
Pine wood | 50.3 | 6.9 | 40.8 | 0.1 | 0 |  | 88.3 | 9.8 | 1.9 | 49.1 | 13.7 | 26.3 | 250 | 18.5 | 84.5 | doi.org/10.1016/j.jaecs.2021.100051
Pine wood | 50.3 | 6.9 | 40.8 | 0.1 | 0 |  | 88.3 | 9.8 | 1.9 | 49.1 | 13.7 | 26.3 | 250 | 18.5 | 82.2 | doi.org/10.1016/j.jaecs.2021.100051
Pine wood | 50.3 | 6.9 | 40.8 | 0.1 | 0 |  | 88.3 | 9.8 | 1.9 | 49.1 | 13.7 | 26.3 | 250 | 18.5 | 80.7 | doi.org/10.1016/j.jaecs.2021.100051
Pine wood | 50.3 | 6.9 | 40.8 | 0.1 | 0 |  | 88.3 | 9.8 | 1.9 | 49.1 | 13.7 | 26.3 | 300 | 18.5 | 58.1 | doi.org/10.1016/j.jaecs.2021.100051
Pine wood | 50.3 | 6.9 | 40.8 | 0.1 | 0 |  | 88.3 | 9.8 | 1.9 | 49.1 | 13.7 | 26.3 | 300 | 18.5 | 55.7 | doi.org/10.1016/j.jaecs.2021.100051
Pine wood | 50.3 | 6.9 | 40.8 | 0.1 | 0 |  | 88.3 | 9.8 | 1.9 | 49.1 | 13.7 | 26.3 | 300 | 18.5 | 53.4 | doi.org/10.1016/j.jaecs.2021.100051
Wood chip | 50.84 | 6.12 | 42.1 | 0.53 |  |  | 71.68 | 15.92 | 1.65 |  |  |  | 190 | 17.97 | 91.4 | doi.org/10.1002/er.7716
Wood chip | 50.84 | 6.12 | 42.1 | 0.53 |  |  | 71.68 | 15.92 | 1.65 |  |  |  | 210 | 17.97 | 84.2 | doi.org/10.1002/er.7716
Wood chip | 50.84 | 6.12 | 42.1 | 0.53 |  |  | 71.68 | 15.92 | 1.65 |  |  |  | 230 | 17.97 | 76.68 | doi.org/10.1002/er.7716
Wood chip | 50.84 | 6.12 | 42.1 | 0.53 |  |  | 71.68 | 15.92 | 1.65 |  |  |  | 250 | 17.97 | 65.5 | doi.org/10.1002/er.7716
Wood chip | 50.84 | 6.12 | 42.1 | 0.53 |  |  | 71.68 | 15.92 | 1.65 |  |  |  | 270 | 17.97 | 50.83 | doi.org/10.1002/er.7716
Wood chip | 50.84 | 6.12 | 42.1 | 0.53 |  |  | 71.68 | 15.92 | 1.65 |  |  |  | 290 | 17.97 | 45.02 | doi.org/10.1002/er.7716
Chinese medicine residue | 52.86 | 7.22 | 37.77 | 2.15 |  |  | 85.53 | 9.66 | 2.44 |  |  |  | 200 | 20.38 | 94.9 | doi.org/10.1016/j.apenergy.2018.03.129
Chinese medicine residue | 52.86 | 7.22 | 37.77 | 2.15 |  |  | 85.53 | 9.66 | 2.44 |  |  |  | 200 | 20.38 | 92.7 | doi.org/10.1016/j.apenergy.2018.03.129
Chinese medicine residue | 52.86 | 7.22 | 37.77 | 2.15 |  |  | 85.53 | 9.66 | 2.44 |  |  |  | 200 | 20.38 | 93.2 | doi.org/10.1016/j.apenergy.2018.03.129
Chinese medicine residue | 52.86 | 7.22 | 37.77 | 2.15 |  |  | 85.53 | 9.66 | 2.44 |  |  |  | 200 | 20.38 | 93.1 | doi.org/10.1016/j.apenergy.2018.03.129
Chinese medicine residue | 52.86 | 7.22 | 37.77 | 2.15 |  |  | 85.53 | 9.66 | 2.44 |  |  |  | 250 | 20.38 | 91.6 | doi.org/10.1016/j.apenergy.2018.03.129
Chinese medicine residue | 52.86 | 7.22 | 37.77 | 2.15 |  |  | 85.53 | 9.66 | 2.44 |  |  |  | 250 | 20.38 | 86.6 | doi.org/10.1016/j.apenergy.2018.03.129
Chinese medicine residue | 52.86 | 7.22 | 37.77 | 2.15 |  |  | 85.53 | 9.66 | 2.44 |  |  |  | 250 | 20.38 | 82.2 | doi.org/10.1016/j.apenergy.2018.03.129
Chinese medicine residue | 52.86 | 7.22 | 37.77 | 2.15 |  |  | 85.53 | 9.66 | 2.44 |  |  |  | 250 | 20.38 | 81.7 | doi.org/10.1016/j.apenergy.2018.03.129
Chinese medicine residue | 52.86 | 7.22 | 37.77 | 2.15 |  |  | 85.53 | 9.66 | 2.44 |  |  |  | 275 | 20.38 | 85.86 | doi.org/10.1016/j.apenergy.2018.03.129
Chinese medicine residue | 52.86 | 7.22 | 37.77 | 2.15 |  |  | 85.53 | 9.66 | 2.44 |  |  |  | 275 | 20.38 | 72.07 | doi.org/10.1016/j.apenergy.2018.03.129
Chinese medicine residue | 52.86 | 7.22 | 37.77 | 2.15 |  |  | 85.53 | 9.66 | 2.44 |  |  |  | 275 | 20.38 | 68.6 | doi.org/10.1016/j.apenergy.2018.03.129
Chinese medicine residue | 52.86 | 7.22 | 37.77 | 2.15 |  |  | 85.53 | 9.66 | 2.44 |  |  |  | 275 | 20.38 | 66.6 | doi.org/10.1016/j.apenergy.2018.03.129
Chinese medicine residue | 52.86 | 7.22 | 37.77 | 2.15 |  |  | 85.53 | 9.66 | 2.44 |  |  |  | 300 | 20.38 | 78.5 | doi.org/10.1016/j.apenergy.2018.03.129
Chinese medicine residue | 52.86 | 7.22 | 37.77 | 2.15 |  |  | 85.53 | 9.66 | 2.44 |  |  |  | 300 | 20.38 | 63 | doi.org/10.1016/j.apenergy.2018.03.129
Chinese medicine residue | 52.86 | 7.22 | 37.77 | 2.15 |  |  | 85.53 | 9.66 | 2.44 |  |  |  | 300 | 20.38 | 58.6 | doi.org/10.1016/j.apenergy.2018.03.129
Chinese medicine residue | 52.86 | 7.22 | 37.77 | 2.15 |  |  | 85.53 | 9.66 | 2.44 |  |  |  | 300 | 20.38 | 55.7 | doi.org/10.1016/j.apenergy.2018.03.129