## Sheet1
Name | C | H | O | N | S | CL | HC | LG | Tem(°C) | RT(min) | SSA | CYCLE | SC | SE
Trifolium repens | 59.3 | 1.3 | 35.3 | 4.1 | 0 | 40.8845 | 19.7436 | 22.4888 | 700 | 120 | 857 | 1000 | 233.1 | 23.4126
Trifolium repens | 59.3 | 1.3 | 35.3 | 4.1 | 0 | 40.8845 | 19.7436 | 22.4888 | 700 | 120 | 857 | 3000 | 232.9847 | 23.4206
Trifolium repens | 59.3 | 1.3 | 35.3 | 4.1 | 0 | 40.8845 | 19.7436 | 22.4888 | 700 | 120 | 857 | 5000 | 232.5987 | 22.8706
Trifolium repens | 59.3 | 1.3 | 35.3 | 4.1 | 0 | 40.9172 | 19.7436 | 22.5438 | 700 | 120 | 857 | 7000 | 231.6533 | 22.8556
Trifolium repens | 59.3 | 1.3 | 35.3 | 4.1 | 0 | 41.048 | 20.7076 | 22.8738 | 700 | 120 | 857 | 10000 | 231.4323 | 25.9079
peanut shells | 48.3 | 4.48 | 38.46 | 1.13 | 0.05 | 42.0728 | 17.2192 | 25.7719 | 200 | 240 | 1930 | 1000 | 256.05 | 32.08
peanut shells | 48.3 | 4.48 | 38.46 | 1.13 | 0.05 | 42.0728 | 17.3156 | 24.6811 | 200 | 240 | 1930 | 3000 | 255.98 | 32.1043
peanut shells | 48.3 | 4.48 | 38.46 | 1.13 | 0.05 | 42.0728 | 17.3156 | 24.6811 | 200 | 240 | 1930 | 5000 | 253.86 | 31.3386
peanut shells | 48.3 | 4.48 | 38.46 | 1.13 | 0.05 | 42.1055 | 17.3156 | 24.7361 | 200 | 240 | 1930 | 7000 | 252.67 | 31.3886
peanut shells | 48.3 | 4.48 | 38.46 | 1.13 | 0.05 | 42.2363 | 18.2796 | 25.0661 | 200 | 240 | 1930 | 9000 | 251.22 | 31.3886
peanut shells | 48.3 | 4.48 | 38.46 | 1.13 | 0.05 | 42.2363 | 18.2796 | 25.0661 | 200 | 240 | 1930 | 10000 | 250.43 | 31.2286
peanut shells | 48.3 | 4.48 | 38.46 | 1.13 | 0.05 | 42.2018 | 17.3156 | 24.7361 | 200 | 240 | 2129.5 | 7000 | 247.8767 | 31.4258
peanut shells | 48.3 | 4.48 | 38.46 | 1.13 | 0.05 | 42.1691 | 17.3156 | 24.6811 | 200 | 240 | 2129.5 | 5000 | 249.4579 | 31.3696
peanut shells | 48.3 | 4.48 | 38.46 | 1.13 | 0.05 | 42.1691 | 17.3156 | 24.6811 | 200 | 240 | 2129.5 | 3000 | 251.9864 | 32.1043
peanut shells | 48.3 | 4.48 | 38.46 | 1.13 | 0.05 | 42.1691 | 17.3156 | 24.6811 | 200 | 240 | 2129.5 | 1000 | 255.7921 | 32.1007
Fungal hypha | 69.61 | 0 | 27.66 | 2.73 | 0 | 40.8845 | 19.6472 | 23.6346 | 800 | 120 | 631.64 | 1000 | 278.8923 | 38.75
Fungal hypha | 69.61 | 0 | 27.66 | 2.73 | 0 | 40.8845 | 19.7436 | 22.4888 | 800 | 120 | 631.64 | 3000 | 277.4323 | 21.9744
Fungal hypha | 69.61 | 0 | 27.66 | 2.73 | 0 | 40.8845 | 19.7436 | 22.4888 | 800 | 120 | 631.64 | 5000 | 275.5651 | 20.9814
Fungal hypha | 69.61 | 0 | 27.66 | 2.73 | 0 | 40.9172 | 19.7436 | 22.5438 | 800 | 120 | 631.64 | 7000 | 273.2476 | 20.9934
Fungal hypha | 69.61 | 0 | 27.66 | 2.73 | 0 | 41.048 | 20.7076 | 22.8738 | 800 | 120 | 631.64 | 8000 | 272.6585 | 24.2395
Fungal hypha | 69.61 | 0 | 27.66 | 2.73 | 0 | 41.048 | 20.7076 | 22.8738 | 800 | 120 | 631.64 | 9000 | 271.7458 | 24.2395
Fungal hypha | 69.61 | 0 | 27.66 | 2.73 | 0 | 41.048 | 20.7076 | 22.8738 | 800 | 120 | 631.64 | 10000 | 270.6297 | 24.2605
Kapok Fiber | 55.93 | 2.6 | 26.28 | 1.45 | 0 | 41.0789 | 19.5802 | 23.0831 | 700 | 120 | 613.8 | 10000 | 136 | 22.5136
Kapok Fiber | 72.5 | 2.3 | 20.92 | 0.76 | 0 | 40.8845 | 19.7436 | 22.4888 | 750 | 120 | 1125.7 | 1000 | 285.67 | 21.1156
Kapok Fiber | 72.5 | 2.3 | 20.92 | 0.76 | 0 | 40.8845 | 19.7436 | 22.4888 | 750 | 120 | 1125.7 | 3000 | 285.21 | 21.1346
Kapok Fiber | 72.5 | 2.3 | 20.92 | 0.76 | 0 | 40.8845 | 19.7436 | 22.4888 | 750 | 120 | 1125.7 | 5000 | 284.98 | 20.5496
Kapok Fiber | 72.5 | 2.3 | 20.92 | 0.76 | 0 | 40.9172 | 19.7436 | 22.5438 | 750 | 120 | 1125.7 | 7000 | 283.76 | 20.5616
Kapok Fiber | 72.5 | 2.3 | 20.92 | 0.76 | 0 | 41.048 | 20.7076 | 22.8738 | 750 | 120 | 1125.7 | 9000 | 283.86 | 23.9285
Kapok Fiber | 72.5 | 2.3 | 20.92 | 0.76 | 0 | 41.048 | 20.7076 | 22.8738 | 750 | 120 | 1125.7 | 10000 | 283 | 23.9495
Kapok Fiber | 79.5 | 2.09 | 17.37 | 0.71 | 0 | 41.048 | 20.7076 | 22.8738 | 800 | 120 | 880.2 | 10000 | 220 | 23.1063
Kapok Fiber | 80.21 | 1.31 | 18.08 | 0.56 | 0 | 41.5349 | 20.7272 | 22.1023 | 900 | 120 | 1008.1 | 10000 | 179 | 18.5559
Perilla frutescens | 44.05 | 7.02 | 44.97 | 3.72 | 0.24 | 42.8159 | 17.7012 | 24.6032 | 600 | 120 | 480 | 10000 | 231 | 115.5
Perilla frutescens | 44.05 | 7.02 | 44.97 | 3.72 | 0.24 | 42.8159 | 17.7012 | 24.6032 | 700 | 120 | 655 | 10000 | 270 | 135
Perilla frutescens | 44.05 | 7.02 | 44.97 | 3.72 | 0.24 | 42.8159 | 17.7012 | 24.6032 | 800 | 120 | 712 | 10000 | 250 | 125
Wheat Straw | 42.47 | 2.28 | 54.49 | 0.76 | 0 | 39.8324 | 27.2204 | 20.3958 | 300 | 15 | 2034.41 | 10000 | 274.8981 | 8.63
Wheat Straw | 42.47 | 2.28 | 54.49 | 0.76 | 0 | 39.6362 | 26.9312 | 20.0108 | 300 | 15 | 2034.41 | 9000 | 272.9789 | 12.2738
Wheat Straw | 42.47 | 2.28 | 54.49 | 0.76 | 0 | 39.5381 | 26.16 | 19.6808 | 300 | 15 | 2034.41 | 7000 | 277.4325 | 12.6347
Wheat Straw | 42.47 | 2.28 | 54.49 | 0.76 | 0 | 39.5054 | 26.16 | 19.6258 | 300 | 15 | 2034.41 | 5000 | 279.4893 | 14.2726
Wheat Straw | 42.47 | 2.28 | 54.49 | 0.76 | 0 | 39.5054 | 26.16 | 19.6258 | 300 | 15 | 2034.41 | 3000 | 283.2197 | 14.2236
Wheat Straw | 42.47 | 2.28 | 54.49 | 0.76 | 0 | 39.5054 | 26.16 | 19.6258 | 300 | 15 | 2034.41 | 1000 | 283.3543 | 14.2126
peanut shells | 48.3 | 4.48 | 38.46 | 1.13 | 0.05 | 40.8845 | 19.2714 | 23.1717 | 800 | 90 | 1427.81 | 5000 | 185.68 | 22.9
peanut shells | 48.3 | 4.48 | 38.46 | 1.13 | 0.05 | 40.8845 | 19.6472 | 23.6346 | 800 | 90 | 1401.45 | 5000 | 230.22 | 32.7
peanut shells | 48.3 | 4.48 | 38.46 | 1.13 | 0.05 | 40.8845 | 19.6472 | 23.6346 | 800 | 90 | 1401.45 | 4000 | 232.44 | 32.7
peanut shells | 48.3 | 4.48 | 38.46 | 1.13 | 0.05 | 40.8845 | 19.6472 | 23.6346 | 800 | 90 | 1401.45 | 3000 | 236.65 | 32.7
peanut shells | 48.3 | 4.48 | 38.46 | 1.13 | 0.05 | 40.8845 | 19.6472 | 23.6346 | 800 | 90 | 1401.45 | 2000 | 242.58 | 32.7
peanut shells | 48.3 | 4.48 | 38.46 | 1.13 | 0.05 | 40.8845 | 19.6472 | 23.6346 | 800 | 90 | 1401.45 | 1000 | 246.04 | 32.7
peanut shells | 48.3 | 4.48 | 38.46 | 1.13 | 0.05 | 40.8845 | 19.3678 | 23.6896 | 800 | 90 | 1321.18 | 5000 | 205.22 | 25.8
coconut shell | 49.14 | 6.37 | 42.47 | 0.13 | 0.71 | 42.6215 | 17.113 | 26.2241 | 900 | 360 | 1194 | 3000 | 245.66 | 36.2
coconut shell | 49.14 | 6.37 | 42.47 | 0.13 | 0.71 | 42.6215 | 17.113 | 26.2241 | 900 | 360 | 1194 | 2000 | 249.19 | 36.2
coconut shell | 49.14 | 6.37 | 42.47 | 0.13 | 0.71 | 42.6215 | 17.113 | 26.2241 | 900 | 360 | 1194 | 1000 | 256.33 | 36.2
coconut shell | 49.14 | 6.37 | 42.47 | 0.13 | 0.71 | 41.1752 | 19.5312 | 24.1418 | 800 | 60 | 1532 | 3000 | 228.34 | 38.5
coconut shell | 51.2 | 5.29716 | 43.1 | 0.63 | 0 | 41.3096 | 20.5246 | 21.6073 | 700 | 120 | 1416 | 1000 | 186.89 | 11
coconut shell | 51.2 | 5.53486 | 43.1 | 0.63 | 0 | 41.6003 | 20.7174 | 21.9373 | 900 | 60 | 1874 | 5000 | 268.45 | 7.3
corn cob | 42.8 | 5.9 | 48.7 | 3.6 | 0.5 | 41.4695 | 24.5996 | 22.0259 | 700 | 120 | 1149.8 | 10000 | 283.8 | 26.1
corn silk | 41.1 | 6.6 | 48.8 | 3.6 | 0.5 | 41.3387 | 23.9248 | 23.4803 | 700 | 120 | 1083.6 | 10000 | 266.74 | 24.8
durian shell | 41.2 | 5.76 | 46.65 | 1.14 | 0.13 | 41.3714 | 19.7632 | 22.7531 | 250 | 600 | 38.74 | 2000 | 344.83 | 19.2255
acacia bark | 47.3 | 6.1 | 45.2 | 0.9 | 0.5 | 42.8795 | 16.6702 | 23.0724 | 700 | 120 | 810 | 2000 | 67.15 | 12.1
acacia bark | 47.3 | 6.1 | 45.2 | 0.9 | 0.5 | 42.587 | 16.8434 | 24.0089 | 800 | 120 | 1047 | 2000 | 186.51 | 24.8
acacia bark | 47.3 | 6.1 | 45.2 | 0.9 | 0.5 | 42.8123 | 17.0362 | 24.0089 | 900 | 120 | 546 | 2000 | 224.11 | 24.5
chestnut | 45.97 | 6.65 | 44.65 | 2.53 | 0.2 | 43.1084 | 17.2486 | 24.0517 | 800 | 60 | 105.7 | 10000 | 21.21 | 3.9
chestnut | 45.97 | 6.65 | 44.65 | 2.53 | 0.2 | 42.6833 | 15.7062 | 25.2647 | 800 | 60 | 1221.2 | 2000 | 166.08 | 31.2
chestnut | 45.97 | 6.65 | 44.65 | 2.53 | 0.2 | 42.6833 | 15.7062 | 25.2647 | 800 | 60 | 1221.2 | 4000 | 157.43 | 31.2
chestnut | 45.97 | 6.65 | 44.65 | 2.53 | 0.2 | 42.6833 | 15.7062 | 25.2647 | 800 | 60 | 1221.2 | 6000 | 150.51 | 31.2
chestnut | 45.97 | 6.65 | 44.65 | 2.53 | 0.2 | 42.9122 | 16.863 | 24.6582 | 800 | 60 | 1221.2 | 8000 | 147.05 | 31.2
chestnut | 45.97 | 6.65 | 44.65 | 2.53 | 0.2 | 42.9122 | 16.863 | 24.6582 | 800 | 60 | 1221.2 | 10000 | 143.59 | 31.2
kapok fiber | 47.4 | 6.2 | 43.7 | 0.7 | 0.2 | 43.73 | 11.36 | 37.43 | 850 | 240 | 2467 | 5000 | 110.16 | 24
kapok fiber | 47.4 | 6.2 | 43.7 | 0.7 | 0.2 | 43.73 | 11.36 | 37.43 | 850 | 240 | 3010 | 1000 | 139.28 | 33.8
kapok fiber | 47.4 | 6.2 | 43.7 | 0.7 | 0.2 | 43.73 | 11.36 | 37.43 | 850 | 240 | 3010 | 2000 | 136.32 | 33.8
kapok fiber | 47.4 | 6.2 | 43.7 | 0.7 | 0.2 | 43.73 | 11.36 | 37.43 | 850 | 240 | 3010 | 3000 | 133.92 | 33.8
kapok fiber | 47.4 | 6.2 | 43.7 | 0.7 | 0.2 | 43.73 | 11.36 | 37.43 | 850 | 240 | 3010 | 4000 | 131.54 | 33.8
kapok fiber | 47.4 | 6.2 | 43.7 | 0.7 | 0.2 | 43.73 | 11.36 | 37.43 | 850 | 240 | 3010 | 5000 | 127.98 | 33.8
egg white | 49.9 | 6.9 | 23.8 | 15.4 | 2.8 | 42.9758 | 16.863 | 26.0469 | 700 | 120 | 2918 | 10000 | 68 | 13.6
wheat straw | 42 | 5.5 | 48.2 | 0.3 | 0.2 | 34.1 | 39.3 | 16.5 | 800 | 120 | 1692 | 1000 | 218.53 | 11
wheat straw | 42 | 5.5 | 48.2 | 0.3 | 0.2 | 34.1 | 39.3 | 16.5 | 800 | 120 | 1692 | 2000 | 217.51 | 11
wheat straw | 42 | 5.5 | 48.2 | 0.3 | 0.2 | 34.1 | 39.3 | 16.5 | 800 | 120 | 1692 | 3000 | 216.43 | 11
wheat straw | 42 | 5.5 | 48.2 | 0.3 | 0.2 | 34.1 | 39.3 | 16.5 | 800 | 120 | 1692 | 4000 | 214.99 | 11
wheat straw | 42 | 5.5 | 48.2 | 0.3 | 0.2 | 34.1 | 39.3 | 16.5 | 800 | 120 | 1692 | 5000 | 213.67 | 11
wheat straw | 42 | 5.5 | 48.2 | 0.3 | 0.2 | 34.1 | 39.3 | 16.5 | 800 | 120 | 2115 | 5000 | 263.91 | 14
wheat straw | 42 | 5.5 | 48.2 | 0.3 | 0.2 | 34.1 | 39.3 | 16.5 | 800 | 120 | 2560 | 5000 | 290.31 | 12.5
willow catkin | 47.22 | 6.18 | 39.55 | 2.17 | 0 | 42.6197 | 17.1228 | 24.4825 | 600 | 60 | 645 | 3000 | 253.54 | 30.2316
willow catkin | 47.22 | 6.18 | 39.55 | 2.17 | 0 | 42.6197 | 17.1228 | 24.4825 | 700 | 60 | 1106 | 3000 | 254.11 | 30.1549
willow catkin | 47.22 | 6.18 | 39.55 | 2.17 | 0 | 42.6197 | 16.747 | 24.5375 | 800 | 60 | 1586 | 3000 | 198.7 | 31.5348
sodium alginate | 38.2 | 5.8 | 47.1 | 1.1 | 0 | 42.0509 | 20.6308 | 21.2758 | 700 | 60 | 1772 | 1 | 176.53 | 10.1
sodium alginate | 38.2 | 5.8 | 47.1 | 1.1 | 0 | 42.0509 | 20.6308 | 21.1108 | 800 | 60 | 1811 | 5000 | 188 | 11.2
sodium alginate | 38.2 | 5.8 | 47.1 | 1.1 | 0 | 42.4706 | 19.9854 | 21.3858 | 900 | 60 | 1587 | 888.28 | 169 | 10.2
Cotonier strobili | 44.3 | 5.2 | 47.3 | 0.6 | 0 | 41.4731 | 21.3824 | 20.5272 | 800 | 60 | 1657.6 | 2000 | 250.1 | 19.6
Cotonier strobili | 44.3 | 5.2 | 47.3 | 0.6 | 0 | 41.4731 | 21.3824 | 20.5272 | 800 | 60 | 1657.6 | 4000 | 239.64 | 19.6
Cotonier strobili | 44.3 | 5.2 | 47.3 | 0.6 | 0 | 41.4731 | 21.3824 | 20.5272 | 800 | 60 | 1657.6 | 6000 | 231.76 | 19.6
Cotonier strobili | 44.3 | 5.2 | 47.3 | 0.6 | 0 | 41.6366 | 22.3464 | 20.9672 | 800 | 60 | 1657.6 | 8000 | 223.12 | 19.6
Cotonier strobili | 44.3 | 5.2 | 47.3 | 0.6 | 0 | 41.6366 | 22.3464 | 20.9672 | 800 | 60 | 1657.6 | 10000 | 217.32 | 19.6
Cotonier strobili | 44.3 | 5.2 | 47.3 | 0.6 | 0 | 41.7002 | 22.1536 | 21.6944 | 800 | 60 | 2670.8 | 10000 | 346.1 | 33
Cotonier strobili | 44.3 | 5.2 | 47.3 | 0.6 | 0 | 41.6366 | 22.3464 | 20.9672 | 800 | 60 | 1976.4 | 10000 | 271 | 21.7
peanut shells | 47.3 | 4.78 | 41.46 | 0.9 | 0 | 41.048 | 20.6112 | 24.0196 | 550 | 120 | 1549 | 10000 | 340 | 33.9
bamboo | 45.9 | 6.1 | 47.2 | 0.6 | 0.1 | 47 | 21 | 22 | 700 | 180 | 1028.6 | 10000 | 81 | 5.3
bamboo | 45.9 | 6.1 | 47.2 | 0.6 | 0.1 | 47 | 21 | 22 | 800 | 180 | 2133.3 | 10000 | 143 | 6.1
bamboo | 45.9 | 6.1 | 47.2 | 0.6 | 0.1 | 47 | 21 | 22 | 900 | 180 | 2221.1 | 10000 | 272 | 10.9
bamboo | 45.9 | 6.1 | 47.2 | 0.6 | 0.1 | 47 | 21 | 22 | 1000 | 180 | 2715.1 | 10000 | 211 | 8.9
Sugarcane | 43.64 | 5.53 | 48.43 | 0.22 | 0.1018 | 38.5442 | 30.351 | 18.1393 | 900 | 120 | 1429.9425 | 1 | 146.48941 | 2.8
Sugarcane | 43.64 | 5.53 | 48.43 | 0.22 | 0.0988 | 38.3807 | 29.7726 | 18.4036 | 900 | 120 | 1516.8871 | 100 | 139.1489537 | 5.1599
Sugarcane | 43.64 | 5.53 | 48.43 | 0.22 | 0.0988 | 38.3807 | 29.7726 | 18.4036 | 900 | 120 | 1516.8871 | 200 | 134.5175618 | 5.0709
Sugarcane | 43.64 | 5.53 | 48.43 | 0.22 | 0.0988 | 38.3807 | 29.7726 | 18.4036 | 900 | 120 | 1510.5971 | 300 | 131.3287244 | 5.0709
Sugarcane | 43.64 | 5.53 | 48.43 | 0.22 | 0.0988 | 38.3807 | 29.7726 | 18.4036 | 900 | 120 | 1510.5971 | 400 | 129.2028424 | 5.0709
Sugarcane | 43.64 | 5.53 | 48.43 | 0.22 | 0.0988 | 38.3807 | 29.7726 | 18.4036 | 900 | 120 | 1510.5971 | 500 | 127.228803 | 5.1039
Sugarcane | 43.64 | 5.53 | 48.43 | 0.22 | 0.0983 | 38.3807 | 29.7726 | 18.4036 | 900 | 120 | 1510.5971 | 600 | 125.8621481 | 5.1129
Sugarcane | 43.64 | 5.53 | 48.43 | 0.22 | 0.0983 | 38.3807 | 29.7726 | 18.4036 | 900 | 120 | 1496.5291 | 700 | 124.2677366 | 4.9789
Sugarcane | 43.64 | 5.53 | 48.43 | 0.22 | 0.0983 | 38.3807 | 29.7726 | 18.4036 | 900 | 120 | 1496.5291 | 800 | 122.9010961 | 4.8989
Sugarcane | 43.64 | 5.53 | 48.43 | 0.22 | 0.0983 | 38.3807 | 29.7726 | 18.4036 | 900 | 120 | 1503.3035 | 900 | 121.8381551 | 4.8989
Sugarcane | 43.64 | 5.53 | 48.43 | 0.22 | 0.0983 | 38.3807 | 29.7726 | 18.4036 | 900 | 120 | 1503.3035 | 1000 | 120.4715146 | 4.8989
Black acacia bark | 44.93 | 6.27 | 42.91 | 1.3 | 0.1026 | 43.3319 | 16.5836 | 24.206 | 900 | 120 | 966.1727 | 1 | 105.04524 | 2.1
Black acacia bark | 44.93 | 6.27 | 42.91 | 1.3 | 0.0946 | 43.0703 | 15.9088 | 24.7025 | 900 | 120 | 1558.5097 | 100 | 102.962087 | 12.0079
Black acacia bark | 44.93 | 6.27 | 42.91 | 1.3 | 0.0946 | 43.0703 | 15.9088 | 24.7025 | 900 | 120 | 1558.5097 | 200 | 99.53512787 | 10.9309
Black acacia bark | 44.93 | 6.27 | 42.91 | 1.3 | 0.0946 | 43.0703 | 15.9088 | 24.7025 | 900 | 120 | 1558.5097 | 300 | 97.17557472 | 10.7461
Black acacia bark | 44.93 | 6.27 | 42.91 | 1.3 | 0.0946 | 43.0703 | 15.9088 | 24.7025 | 900 | 120 | 1558.5097 | 400 | 95.60254638 | 10.7461
Black acacia bark | 44.93 | 6.27 | 42.91 | 1.3 | 0.0946 | 43.0703 | 15.9088 | 24.7025 | 900 | 120 | 1558.5097 | 500 | 94.14187265 | 10.4611
Black acacia bark | 44.93 | 6.27 | 42.91 | 1.3 | 0.0946 | 43.0703 | 15.9088 | 24.7025 | 900 | 120 | 1558.5097 | 600 | 93.13062798 | 10.4611
Black acacia bark | 44.93 | 6.27 | 42.91 | 1.3 | 0.0946 | 43.0703 | 15.9088 | 24.7025 | 900 | 120 | 1558.5097 | 700 | 94.59130171 | 10.4611
Black acacia bark | 44.93 | 6.27 | 42.91 | 1.3 | 0.0946 | 43.0703 | 15.9088 | 24.7025 | 900 | 120 | 1558.5097 | 800 | 94.14187265 | 10.4611
Black acacia bark | 44.93 | 6.27 | 42.91 | 1.3 | 0.0946 | 43.0703 | 15.9088 | 24.7025 | 900 | 120 | 1558.5097 | 900 | 93.80478754 | 10.4611
Black acacia bark | 44.93 | 6.27 | 42.91 | 1.3 | 0.0946 | 43.0703 | 15.9088 | 24.7025 | 900 | 120 | 1558.5097 | 1000 | 93.80478754 | 10.4611
Algae | 49.58 | 5.47 | 26.25 | 9.87 | 1.33 | 40.979 | 18.6064 | 22.2688 | 900 | 60 | 1488.85 | 1 | 196.18493 | 22.5468
Bamboo | 47.78 | 5.06 | 38.9 | 0.33 | 0.05 | 39.9251 | 21.7092 | 20.7823 | 900 | 60 | 351.16 | 1 | 163.60246 | 13.2494
A80+B20 | 49.22 | 5.388 | 28.78 | 7.962 | 1.074 | 40.979 | 18.9822 | 22.2138 | 900 | 135 | 1326.58 | 1 | 262.35237 | 23.7174
A80+B20 | 49.22 | 5.388 | 28.78 | 7.962 | 1.074 | 40.979 | 18.9822 | 22.2138 | 900 | 135 | 1326.58 | 500 | 259.8307964 | 23.8104
A80+B20 | 49.22 | 5.388 | 28.78 | 7.962 | 1.074 | 40.979 | 18.9822 | 22.2138 | 900 | 135 | 1326.58 | 1000 | 258.0604164 | 23.8194
A80+B20 | 49.22 | 5.388 | 28.78 | 7.962 | 1.074 | 40.979 | 18.9822 | 22.2138 | 900 | 135 | 1326.58 | 1500 | 254.7868622 | 23.8274
A80+B20 | 49.22 | 5.388 | 28.78 | 7.962 | 1.074 | 40.979 | 18.9822 | 22.2138 | 900 | 135 | 1326.58 | 2000 | 253.8849473 | 23.8124
A80+B20 | 49.22 | 5.388 | 28.78 | 7.962 | 1.074 | 40.979 | 18.9822 | 22.2138 | 900 | 135 | 1326.58 | 2500 | 251.4464869 | 23.8124
A80+B20 | 49.22 | 5.388 | 28.78 | 7.962 | 1.074 | 40.979 | 18.9822 | 22.2138 | 900 | 135 | 1326.58 | 3000 | 248.7407945 | 23.8186
A80+B20 | 49.22 | 5.388 | 28.78 | 7.962 | 1.074 | 40.979 | 18.9822 | 22.2138 | 900 | 135 | 1326.58 | 3500 | 245.9349096 | 23.9006
A80+B20 | 49.22 | 5.388 | 28.78 | 7.962 | 1.074 | 40.979 | 18.9822 | 22.2138 | 900 | 135 | 1326.58 | 4000 | 243.4964231 | 23.8506
A80+B20 | 49.22 | 5.388 | 28.78 | 7.962 | 1.074 | 40.979 | 18.9822 | 22.2138 | 900 | 135 | 1326.58 | 4500 | 241.525632 | 23.8663
A80+B20 | 49.22 | 5.388 | 28.78 | 7.962 | 1.074 | 40.979 | 18.9822 | 22.2138 | 900 | 135 | 1326.58 | 5000 | 239.955663 | 23.0275